## Sheet1
L-61017 Cyclotrimethylolpropane Methylal Acrylate
CAS#66492-51-1 Molecule Weight (g/mol): 200
Description
L-61017 has good adhesion to plastic and metal, good flexibility, low odor, not easy to yellow.
Technical Data
Appearance | Transparent liquid
Acid Value (mg KOH/g) | ≤ 0.1 max
Color Number (APHA) | ≤ 100
Viscosity (25ºC, CPS) | 10 - 25
Density d (g/mL, 25/4ºC) | 1.1
Tg (ºC) | 14
Refractive Index | 1.467
Surface Tension (dyne/cm) | 33.1
Functional Group | 1
Product Features
Low shrinkage, good wear resistance, excellent flexibility Good adhesion to most plastics and metals
Applications
Wood coatings; PVC coatings; plastic coatings; metal coatings; offset printing inks; flexographic printing; screen printing varnishes; topcoat varnishes
Storage Conditions
To prevent premature polymerization due to the high reactivity of this product, keep it tightly sealed and store away from heat sources and direct sunlight. It is recommended to maintain storage temperature below 30 °C. Unused product should be promptly resealed and must not be left open. Under ventilated conditions at 25 °C, the product has a safe storage period of 6 months. Available packaging: 25 kg / 200 kg per drum
Tips:L-61017 is a specialized UV monomer with low shrinkage, excellent abrasion resistance, good flexibility, and strong adhesion
Note: Technical data represents typical values only. In view of the differences in formulas, production process, conditions, all the above statements must be adjusted according to the actual situation, our company does not make any promises. Our company reserves the right to reform its products without prior notice of any changes.